## Ergebnisse
Zertifizierung BAM-M321
Labor | ALERIS Rolled Products Germany GmbH
Datum | 2019-03-26
Notiz | Probe-Nr. B2
Element | Richtwerte | Einzelwerte | [6 empty] | Kenndaten |  |  | Element
|  | 1 | 2 | 3 | 4 | 5 | 6
|  | w(x)*) | w(x) | w(x) | w(x) | w(x) | w(x) | N | Mittelwert | STD | Vk%
Si | 0.05 | 0.0452 | 0.0435 | 0.0472 | 0.0456 | 0.0464 | 0.0452 | 6 | 0.04551667 | 0.001256052 | 2.759543 | Si
Fe | 0.05 | 0.0529 | 0.0527 | 0.0482 | 0.0478 | 0.0488 | 0.0466 | 6 | 0.0495 | 0.002656313 | 5.366289 | Fe
Cu | 4.3 | 4.4048 | 4.3802 | 4.3907 | 4.391 | 4.3798 | 4.3924 | 6 | 4.389817 | 0.009232208 | 0.2103097 | Cu
Mn | 0.8 | 0.8179 | 0.8084 | 0.8112 | 0.8116 | 0.8098 | 0.8112 | 6 | 0.8116833 | 0.003269506 | 0.4028056 | Mn
Mg | 1.5 | 1.5179 | 1.4988 | 1.517 | 1.5048 | 1.5085 | 1.5102 | 6 | 1.509533 | 0.00727837 | 0.4821603 | Mg
Cr | 0.05 | 0.05485 | 0.0547 | 0.0542 | 0.0544 | 0.0552 | 0.0542 | 6 | 0.05459167 | 0.0003980159 | 0.7290781 | Cr
Ni | 0.05 | 0.0497 | 0.0493 | 0.0495 | 0.049 | 0.0498 | 0.0496 | 6 | 0.04948333 | 0.0002926887 | 0.5914894 | Ni
Zn | 0.14 | 0.1463 | 0.1444 | 0.1486 | 0.148 | 0.1466 | 0.1478 | 6 | 0.14695 | 0.001522826 | 1.036289 | Zn
Ti | 0.05 | 0.043 | 0.0425 | 0.0429 | 0.0431 | 0.0426 | 0.0428 | 6 | 0.04281667 | 0.0002316607 | 0.5410526 | Ti
Sc | 0.05 | 0.0492 | 0.0486 | 0.0486 | 0.0491 | 0.0492 | 0.0484 | 6 | 0.04885 | 0.0003563706 | 0.7295202 | Sc
Sn | 0.025 | 0.0285 | 0.0284 | 0.0283 | 0.0286 | 0.0284 | 0.0285 | 6 | 0.02845 | 0.0001048809 | 0.3686499 | Sn
V | 0.01 | 0.0104 | 0.0102 | 0.0101 | 0.0102 | 0.0104 | 0.0102 | 6 | 0.01025 | 0.0001224745 | 1.194873 | V
Zr | 0.15 | 0.1518 | 0.1499 | 0.1497 | 0.1506 | 0.15 | 0.1499 | 6 | 0.1503167 | 0.0007884584 | 0.5245316 | Zr
B | 5 | 2 | 2.5 | 7 | 4 | 5 | 2.5 | 6 | 3.833333 | 1.914854 | 49.95272 | B
Be | 5 | 4.9 | 4.9 | 4.8 | 4.9 | 4.9 | 4.9 | 6 | 4.883333 | 0.04082483 | 0.8360033 | Be
Bi | 300 | 322 | 318 | 317 | 325 | 324 | 324 | 6 | 321.6667 | 3.386247 | 1.052719 | Bi
Ca | 5 | 4.67 | 4.556 | 4.667 | 4.778 | 4.778 | 4.667 | 6 | 4.686 | 0.08343381 | 1.780491 | Ca
Cd | 30 | 32 | 31.6 | 31.6 | 32.2 | 32 | 31.6 | 6 | 31.83333 | 0.265832 | 0.8350744 | Cd
Ga | 90 | 89.9 | 88.8 | 87.3 | 89.4 | 88.8 | 89 | 6 | 88.86667 | 0.875595 | 0.9852907 | Ga
Li | 5 | 5.9 | 5.8 | 5.7 | 5.8 | 5.9 | 5.8 | 6 | 5.816667 | 0.07527727 | 1.294165 | Li
Na | 3 | [6 empty] | 0 | #DIV/0! | #DIV/0! | #DIV/0! | Na
Pb | 100 | 96.8 | 97.6 | 100.9 | 98.6 | 98.8 | 97.8 | 6 | 98.41667 | 1.414803 | 1.437564 | Pb

## nassch. Analysenverfahren
Zertifizierung BAM-M321
Labor
Datum
Akkreditierung | ja |  | nein | Norm:
Notiz | Probe-Nr.
Element | Analysenmethode (z.B. ICP-OES) | Aufschluss (z.B. NaOH) | Kalibriersubstanz | Einwaage in mg | Bemerkungen (z.B. Matrixanpassung)
Si
Fe
Cu
Mn
Mg
Cr
Ni
Zn
Ti
As
Be
Bi
Ca
Cd
Ga
Hg
Li
Mo
Na
Pb
Sb
Sn
Tl
V
Zr