## Ergebnisse
Zertifizierung BAM-M321
Labor | Aleris Duffel
Datum | 2019-05-02
Notiz | Probe-Nr. F3
Element | Richtwerte | Einzelwerte | [6 empty] | Kenndaten |  |  | Element
|  | 1 | 2 | 3 | 4 | 5 | 6
|  | w(x)*) | w(x) | w(x) | w(x) | w(x) | w(x) | N | Mittelwert | STD | Vk%
Si | 0.05 | 0.0504 | 0.0512 | 0.0524 | 0.052 | 0.052 | 0.051 | 6 | 0.0515 | 0.0007563068 | 1.468557 | Si
Fe | 0.05 | 0.049 | 0.0563 | 0.0515 | 0.0505 | 0.0505 | 0.0505 | 6 | 0.05138333 | 0.002538044 | 4.93943 | Fe
Cu | 4.3 | 4.37 | 4.385 | 4.34 | 4.388 | 4.329 | 4.365 | 6 | 4.362833 | 0.02386141 | 0.5469245 | Cu
Mn | 0.8 | 0.805 | 0.8089 | 0.809 | 0.813 | 0.809 | 0.812 | 6 | 0.8094833 | 0.002814546 | 0.3476965 | Mn
Mg | 1.5 | 1.507 | 1.511 | 1.506 | 1.509 | 1.498 | 1.511 | 6 | 1.507 | 0.004857983 | 0.3223612 | Mg
Cr | 0.05 | 0.0549 | 0.0552 | 0.055 | 0.0555 | 0.0551 | 0.0554 | 6 | 0.05518333 | 0.0002316607 | 0.4198019 | Cr
Ni | 0.05 | 0.0496 | 0.0497 | 0.0498 | 0.0506 | 0.0499 | 0.0505 | 6 | 0.05001667 | 0.0004262237 | 0.8521634 | Ni
Zn | 0.14 | 0.1459 | 0.1471 | 0.1474 | 0.1498 | 0.1487 | 0.1501 | 6 | 0.1481667 | 0.00164641 | 1.111188 | Zn
Ti | 0.05 | 0.0434 | 0.0435 | 0.0434 | 0.0435 | 0.0433 | 0.0435 | 6 | 0.04343333 | 8.164966e-05 | 0.1879885 | Ti
Sc | 0.05 | [6 empty] | 0 | #DIV/0! | #DIV/0! | #DIV/0! | Sc
Sn | 0.025 | 0.0287 | 0.029 | 0.0286 | 0.0288 | 0.0286 | 0.0291 | 6 | 0.0288 | 0.0002097618 | 0.7283395 | Sn
V | 0.01 | 0.01097 | 0.01082 | 0.01064 | 0.01051 | 0.01037 | 0.01075 | 6 | 0.01067667 | 0.0002168563 | 2.031124 | V
Zr | 0.15 | 0.1556 | 0.1557 | 0.156 | 0.1565 | 0.1556 | 0.1566 | 6 | 0.156 | 0.0004516636 | 0.2895279 | Zr
B | 5 | [6 empty] | 0 | #DIV/0! | #DIV/0! | #DIV/0! | B
Be | 5 | [6 empty] | 0 | #DIV/0! | #DIV/0! | #DIV/0! | Be
Bi | 300 | 253 | 254 | 251 | 254 | 256 | 255 | 6 | 253.8333 | 1.722401 | 0.678556 | Bi
Ca | 5 | [6 empty] | 0 | #DIV/0! | #DIV/0! | #DIV/0! | Ca
Cd | 30 | 30.9 | 30.8 | 30.3 | 30.7 | 30.5 | 30.8 | 6 | 30.66667 | 0.2250926 | 0.7339975 | Cd
Ga | 90 | [6 empty] | 0 | #DIV/0! | #DIV/0! | #DIV/0! | Ga
Li | 5 | 6.2 | 5.8 | 5.9 | 5.9 | 5.9 | 5.9 | 6 | 5.933333 | 0.136626 | 2.302686 | Li
Na | 3 | [6 empty] | 0 | #DIV/0! | #DIV/0! | #DIV/0! | Na
Pb | 100 | 101 | 97 | 106 | 89 | 95 | 94 | 6 | 97 | 5.899152 | 6.0816 | Pb

## nassch. Analysenverfahren
Zertifizierung BAM-M313a AlMg3
Labor
Datum
Akkreditierung | ja |  | nein | Norm:
Notiz | Probe-Nr.
Element | Analysenmethode (z.B. ICP-OES) | Aufschluss (z.B. NaOH) | Kalibriersubstanz | Einwaage in mg | Bemerkungen (z.B. Matrixanpassung)
Si
Fe
Cu
Mn
Mg
Cr
Ni
Zn
Ti
As
Be
Bi
Ca
Cd
Ga
Hg
Li
Mo
Na
Pb
Sb
Sn
Tl
V
Zr