## Ergebnisse
Zertifizierung BAM-M321
Labor | BAM-phot
Datum
Notiz
Element | Richtwerte | Einzelwerte | [6 empty] | Kenndaten |  |  | Element
|  | 1 | 2 | 3 | 4 | 5 | 6
|  | w(x)*) | w(x) | w(x) | w(x) | w(x) | w(x) | N | Mittelwert | STD | Vk%
Si | 0.05 | [6 empty] | 0 | #DIV/0! | #DIV/0! | #DIV/0! | Si
Fe | 0.05 | 0.04802 | 0.04861 | 0.04733 | 0.04767 | 0.0469 | 0.04719 | 6 | 0.04762 | 0.000621289 | 1.304681 | Fe
Cu | 4.3 | 4.375 | 4.407 | 4.372 | 4.371 | 4.359 | 4.386 | 6 | 4.378333 | 0.01648838 | 0.3765903 | Cu
Mn | 0.8 | 0.811 | 0.823 | 0.824 | 0.825 | 0.823 | 0.831 | 6 | 0.8228333 | 0.006524314 | 0.7929083 | Mn
Mg | 1.5 | 1.51 | 1.505 | 1.494 | 1.482 | 1.484 | 1.484 | 6 | 1.493167 | 0.01197358 | 0.8018919 | Mg
Cr | 0.05 | [6 empty] | 0 | #DIV/0! | #DIV/0! | #DIV/0! | Cr
Ni | 0.05 | [6 empty] | 0 | #DIV/0! | #DIV/0! | #DIV/0! | Ni
Zn | 0.14 | 0.144 | 0.147 | 0.148 | 0.149 | 0.149 | 0.149 | 6 | 0.1476667 | 0.001966384 | 1.331637 | Zn
Ti | 0.05 | [6 empty] | 0 | #DIV/0! | #DIV/0! | #DIV/0! | Ti
Sc | 0.05 | [6 empty] | 0 | #DIV/0! | #DIV/0! | #DIV/0! | Sc
Sn | 0.025 | [6 empty] | 0 | #DIV/0! | #DIV/0! | #DIV/0! | Sn
V | 0.01 | [6 empty] | 0 | #DIV/0! | #DIV/0! | #DIV/0! | V
Zr | 0.15 | [6 empty] | 0 | #DIV/0! | #DIV/0! | #DIV/0! | Zr
B | 5 | [6 empty] | 0 | #DIV/0! | #DIV/0! | #DIV/0! | B
Be | 5 | [6 empty] | 0 | #DIV/0! | #DIV/0! | #DIV/0! | Be
Bi | 300 | [6 empty] | 0 | #DIV/0! | #DIV/0! | #DIV/0! | Bi
Ca | 5 | [6 empty] | 0 | #DIV/0! | #DIV/0! | #DIV/0! | Ca
Cd | 30 | [6 empty] | 0 | #DIV/0! | #DIV/0! | #DIV/0! | Cd
Ga | 90 | [6 empty] | 0 | #DIV/0! | #DIV/0! | #DIV/0! | Ga
Li | 5 | [6 empty] | 0 | #DIV/0! | #DIV/0! | #DIV/0! | Li
Na | 3 | 2.387558 | 2.464486 | 2.455993 | 2.477967 | 2.453274 |  | 5 | 2.447856 | 0.03505224 | 1.431957 | Na
Pb | 100 | [6 empty] | 0 | #DIV/0! | #DIV/0! | #DIV/0! | Pb

## nassch. Analysenverfahren
Zertifizierung BAM-M313a AlMg3
Labor
Datum
Akkreditierung | ja |  | nein | Norm:
Notiz | Probe-Nr.
Element | Analysenmethode (z.B. ICP-OES) | Aufschluss (z.B. NaOH) | Kalibriersubstanz | Einwaage in mg | Bemerkungen (z.B. Matrixanpassung)
Si
Fe
Cu
Mn
Mg
Cr
Ni
Zn
Ti
As
Be
Bi
Ca
Cd
Ga
Hg
Li
Mo
Na
Pb
Sb
Sn
Tl
V
Zr