## Ergebnisse
Zertifizierung BAM-M321
Labor | BAM-phot
Datum
Notiz
Element | Richtwerte | Einzelwerte | [6 empty] | Kenndaten |  |  | Element
|  | 1 | 2 | 3 | 4 | 5 | 6
|  | w(x)*) | w(x) | w(x) | w(x) | w(x) | w(x) | N | Mittelwert | STD | Vk%
Si | 0.05 | [6 empty] | 0 | #DIV/0! | #DIV/0! | #DIV/0! | Si
Fe | 0.05 | 0.0472027 | 0.0474335 | 0.0470687 | 0.047007 | 0.046944 | 0.0467113 | 6 | 0.0470612 | 0.0002440448 | 0.518569 | Fe
Cu | 4.3 | [6 empty] | 0 | #DIV/0! | #DIV/0! | #DIV/0! | Cu
Mn | 0.8 | 0.78565 | 0.7904 | 0.79564 | 0.78396 | 0.78516 | 0.77688 | 6 | 0.7862817 | 0.006324202 | 0.8043177 | Mn
Mg | 1.5 | 1.4658 | 1.4712 | 1.47203 | 1.46874 | 1.47282 | 1.47021 | 6 | 1.470133 | 0.002556495 | 0.1738955 | Mg
Cr | 0.05 | 0.0544827 | 0.0543204 | 0.0545122 | 0.0542555 | 0.0543291 | 0.0543004 | 6 | 0.05436672 | 0.0001048283 | 0.192817 | Cr
Ni | 0.05 | 0.047277 | 0.0468238 | 0.0473009 | 0.0473694 | 0.0479023 | 0.0477213 | 6 | 0.04739912 | 0.0003777372 | 0.7969287 | Ni
Zn | 0.14 | [6 empty] | 0 | #DIV/0! | #DIV/0! | #DIV/0! | Zn
Ti | 0.05 | 0.0437153 | 0.0431137 | 0.0438103 | 0.043608 | 0.0435433 | 0.0436131 | 6 | 0.04356728 | 0.0002412617 | 0.5537681 | Ti
Sc | 0.05 | 0.05064744 | 0.0506033 | 0.05060051 | 0.05059568 | 0.05057822 | 0.05031701 | 6 | 0.05055703 | 0.0001197983 | 0.2369567 | Sc
Sn | 0.025 | 0.0283546 | 0.0286028 | 0.0285592 | 0.0285123 | 0.0285504 | 0.028477 | 6 | 0.02850938 | 8.706987e-05 | 0.3054078 | Sn
V | 0.01 | 0.0106477 | 0.010433 | 0.0105582 | 0.0106203 | 0.0106032 | 0.0105782 | 6 | 0.01057343 | 7.559679e-05 | 0.7149692 | V
Zr | 0.15 | 0.161603 | 0.159411 | 0.16147 | 0.160687 | 0.161243 | 0.160385 | 6 | 0.1607998 | 0.0008251391 | 0.5131468 | Zr
B | 5 | [6 empty] | 0 | #DIV/0! | #DIV/0! | #DIV/0! | B
Be | 5 | 4.8696 | 4.80874 | 4.85835 | 4.88132 | 4.91258 | 4.88582 | 6 | 4.869402 | 0.03486544 | 0.7160107 | Be
Bi | 300 | [6 empty] | 0 | #DIV/0! | #DIV/0! | #DIV/0! | Bi
Ca | 5 | 4.5097275 | 4.8020725 | 5.137995 | 4.9670575 | 5.19802 |  | 5 | 4.9229745 | 0.2780367 | 5.647737 | Ca
Cd | 30 | 28.4999 | 28.1927 | 28.3739 | 28.6255 | 28.6716 | 28.5064 | 6 | 28.47833 | 0.1747888 | 0.6137606 | Cd
Ga | 90 | 89.3048 | 88.0048 | 89.3433 | 88.8988 | 88.8248 | 88.6459 | 6 | 88.83707 | 0.4915731 | 0.5533424 | Ga
Li | 5 | 5.75224 | 5.6733 | 5.75802 | 5.73956 | 5.73238 | 5.73755 | 6 | 5.732175 | 0.03039837 | 0.5303113 | Li
Na | 3 | 2.61041 | 2.20694 | 2.46039 | 2.61897 |  |  | 4 | 2.4741775 | 0.1924666 | 7.779012 | Na
Pb | 100 | 98.7352 | 97.9699 | 98.875 | 98.002 | 98.6089 | 98.3944 | 6 | 98.4309 | 0.379293 | 0.3853393 | Pb

## nassch. Analysenverfahren
Zertifizierung BAM-M313a AlMg3
Labor
Datum
Akkreditierung | ja |  | nein | Norm:
Notiz | Probe-Nr.
Element | Analysenmethode (z.B. ICP-OES) | Aufschluss (z.B. NaOH) | Kalibriersubstanz | Einwaage in mg | Bemerkungen (z.B. Matrixanpassung)
Si
Fe
Cu
Mn
Mg
Cr
Ni
Zn
Ti
As
Be
Bi
Ca
Cd
Ga
Hg
Li
Mo
Na
Pb
Sb
Sn
Tl
V
Zr